## Conducibilità
Coibente | Temp_°C | Conucibilita_W/mK
Mineral Fiber Blanket Therma Insulation - Type I (Temp 24 - 232 °C) | 24 | 0.0518
Mineral Fiber Blanket Therma Insulation - Type I (Temp 24 - 232 °C) | 50 | 0.060543
Mineral Fiber Blanket Therma Insulation - Type I (Temp 24 - 232 °C) | 80 | 0.07283
Mineral Fiber Blanket Therma Insulation - Type I (Temp 24 - 232 °C) | 100 | 0.08233
Mineral Fiber Blanket Therma Insulation - Type I (Temp 24 - 232 °C) | 130 | 0.098544
Mineral Fiber Blanket Therma Insulation - Type I (Temp 24 - 232 °C) | 150 | 0.110663
Mineral Fiber Blanket Therma Insulation - Type I (Temp 24 - 232 °C) | 180 | 0.130804
Mineral Fiber Blanket Therma Insulation - Type I (Temp 24 - 232 °C) | 200 | 0.14554
Mineral Fiber Blanket Therma Insulation - Type I (Temp 24 - 232 °C) | 230 | 0.169608
Mineral Fiber Blanket Therma Insulation - Type I (Temp 24 - 232 °C) | 232 | 0.1713
Mineral Fiber Blanket Therma Insulation - Type II (Temp 24 - 232 °C) | 24 | 0.045161
Mineral Fiber Blanket Therma Insulation - Type II (Temp 24 - 232 °C) | 50 | 0.050428
Mineral Fiber Blanket Therma Insulation - Type II (Temp 24 - 232 °C) | 80 | 0.058743
Mineral Fiber Blanket Therma Insulation - Type II (Temp 24 - 232 °C) | 100 | 0.06562
Mineral Fiber Blanket Therma Insulation - Type II (Temp 24 - 232 °C) | 130 | 0.077935
Mineral Fiber Blanket Therma Insulation - Type II (Temp 24 - 232 °C) | 150 | 0.087478
Mineral Fiber Blanket Therma Insulation - Type II (Temp 24 - 232 °C) | 180 | 0.103791
Mineral Fiber Blanket Therma Insulation - Type II (Temp 24 - 232 °C) | 200 | 0.116
Mineral Fiber Blanket Therma Insulation - Type II (Temp 24 - 232 °C) | 220 | 0.129275
Mineral Fiber Blanket Therma Insulation - Type II (Temp 24 - 232 °C) | 230 | 0.136313
Mineral Fiber Blanket Therma Insulation - Type II (Temp 24 - 232 °C) | 232 | 0.1378
Mineral Fiber Blanket Therma Insulation - Type III (Temp 24 - 232 °C) | 24 | 0.037064
Mineral Fiber Blanket Therma Insulation - Type III (Temp 24 - 232 °C) | 50 | 0.042418
Mineral Fiber Blanket Therma Insulation - Type III (Temp 24 - 232 °C) | 80 | 0.049029
Mineral Fiber Blanket Therma Insulation - Type III (Temp 24 - 232 °C) | 100 | 0.053693
Mineral Fiber Blanket Therma Insulation - Type III (Temp 24 - 232 °C) | 130 | 0.061075
Mineral Fiber Blanket Therma Insulation - Type III (Temp 24 - 232 °C) | 150 | 0.066254
Mineral Fiber Blanket Therma Insulation - Type III (Temp 24 - 232 °C) | 180 | 0.074409
Mineral Fiber Blanket Therma Insulation - Type III (Temp 24 - 232 °C) | 200 | 0.080102
Mineral Fiber Blanket Therma Insulation - Type III (Temp 24 - 232 °C) | 230 | 0.089028
Mineral Fiber Blanket Therma Insulation - Type III (Temp 24 - 232 °C) | 232 | 0.0896
Mineral Fiber Blanket Therma Insulation - Type IV (Temp 24 - 454 °C) | 24 | 0.036604
Mineral Fiber Blanket Therma Insulation - Type IV (Temp 24 - 454 °C) | 50 | 0.04039
Mineral Fiber Blanket Therma Insulation - Type IV (Temp 24 - 454 °C) | 100 | 0.04995
Mineral Fiber Blanket Therma Insulation - Type IV (Temp 24 - 454 °C) | 150 | 0.06251
Mineral Fiber Blanket Therma Insulation - Type IV (Temp 24 - 454 °C) | 200 | 0.07807
Mineral Fiber Blanket Therma Insulation - Type IV (Temp 24 - 454 °C) | 250 | 0.09663
Mineral Fiber Blanket Therma Insulation - Type IV (Temp 24 - 454 °C) | 300 | 0.11819
Mineral Fiber Blanket Therma Insulation - Type IV (Temp 24 - 454 °C) | 350 | 0.14275
Mineral Fiber Blanket Therma Insulation - Type IV (Temp 24 - 454 °C) | 400 | 0.17031
Mineral Fiber Blanket Therma Insulation - Type IV (Temp 24 - 454 °C) | 450 | 0.20087
Mineral Fiber Blanket Therma Insulation - Type IV (Temp 24 - 454 °C) | 454 | 0.2034
Mineral Fiber Blanket Therma Insulation - Type V (Temp 24 - 538 °C) | 24 | 0.044882
Mineral Fiber Blanket Therma Insulation - Type V (Temp 24 - 538 °C) | 50 | 0.050508
Mineral Fiber Blanket Therma Insulation - Type V (Temp 24 - 538 °C) | 100 | 0.06652
Mineral Fiber Blanket Therma Insulation - Type V (Temp 24 - 538 °C) | 150 | 0.089368
Mineral Fiber Blanket Therma Insulation - Type V (Temp 24 - 538 °C) | 200 | 0.11905
Mineral Fiber Blanket Therma Insulation - Type V (Temp 24 - 538 °C) | 250 | 0.155568
Mineral Fiber Blanket Therma Insulation - Type V (Temp 24 - 538 °C) | 300 | 0.19892
Mineral Fiber Blanket Therma Insulation - Type V (Temp 24 - 538 °C) | 350 | 0.249108
Mineral Fiber Blanket Therma Insulation - Type V (Temp 24 - 538 °C) | 400 | 0.30613
Mineral Fiber Blanket Therma Insulation - Type V (Temp 24 - 538 °C) | 450 | 0.369988
Mineral Fiber Blanket Therma Insulation - Type V (Temp 24 - 538 °C) | 500 | 0.44068
Mineral Fiber Blanket Therma Insulation - Type V (Temp 24 - 538 °C) | 530 | 0.486376
Mineral Fiber Blanket Therma Insulation - Type V (Temp 24 - 538 °C) | 538 | 0.499
Mineral Fiber Blanket Therma Insulation - Type VI (Temp 24 - 538 °C) | 24 | 0.038729
Mineral Fiber Blanket Therma Insulation - Type VI (Temp 24 - 538 °C) | 50 | 0.041903
Mineral Fiber Blanket Therma Insulation - Type VI (Temp 24 - 538 °C) | 100 | 0.051717
Mineral Fiber Blanket Therma Insulation - Type VI (Temp 24 - 538 °C) | 150 | 0.066412
Mineral Fiber Blanket Therma Insulation - Type VI (Temp 24 - 538 °C) | 200 | 0.085988
Mineral Fiber Blanket Therma Insulation - Type VI (Temp 24 - 538 °C) | 250 | 0.110445
Mineral Fiber Blanket Therma Insulation - Type VI (Temp 24 - 538 °C) | 300 | 0.139783
Mineral Fiber Blanket Therma Insulation - Type VI (Temp 24 - 538 °C) | 350 | 0.174002
Mineral Fiber Blanket Therma Insulation - Type VI (Temp 24 - 538 °C) | 400 | 0.213102
Mineral Fiber Blanket Therma Insulation - Type VI (Temp 24 - 538 °C) | 450 | 0.257083
Mineral Fiber Blanket Therma Insulation - Type VI (Temp 24 - 538 °C) | 500 | 0.305945
Mineral Fiber Blanket Therma Insulation - Type VI (Temp 24 - 538 °C) | 530 | 0.337605
Mineral Fiber Blanket Therma Insulation - Type VI (Temp 24 - 538 °C) | 538 | 0.3463
Mineral Fiber Blanket Therma Insulation - Type VII (Temp 24 - 649 °C) | 24 | 0.037331
Mineral Fiber Blanket Therma Insulation - Type VII (Temp 24 - 649 °C) | 50 | 0.040329
Mineral Fiber Blanket Therma Insulation - Type VII (Temp 24 - 649 °C) | 100 | 0.048966
Mineral Fiber Blanket Therma Insulation - Type VII (Temp 24 - 649 °C) | 150 | 0.061381
Mineral Fiber Blanket Therma Insulation - Type VII (Temp 24 - 649 °C) | 200 | 0.077574
Mineral Fiber Blanket Therma Insulation - Type VII (Temp 24 - 649 °C) | 250 | 0.097545
Mineral Fiber Blanket Therma Insulation - Type VII (Temp 24 - 649 °C) | 300 | 0.121294
Mineral Fiber Blanket Therma Insulation - Type VII (Temp 24 - 649 °C) | 350 | 0.148821
Mineral Fiber Blanket Therma Insulation - Type VII (Temp 24 - 649 °C) | 400 | 0.180126
Mineral Fiber Blanket Therma Insulation - Type VII (Temp 24 - 649 °C) | 450 | 0.215209
Mineral Fiber Blanket Therma Insulation - Type VII (Temp 24 - 649 °C) | 500 | 0.25407
Mineral Fiber Blanket Therma Insulation - Type VII (Temp 24 - 649 °C) | 550 | 0.296709
Mineral Fiber Blanket Therma Insulation - Type VII (Temp 24 - 649 °C) | 600 | 0.343126
Mineral Fiber Blanket Therma Insulation - Type VII (Temp 24 - 649 °C) | 620 | 0.362751
Mineral Fiber Blanket Therma Insulation - Type VII (Temp 24 - 649 °C) | 630 | 0.37279
Mineral Fiber Blanket Therma Insulation - Type VII (Temp 24 - 649 °C) | 649 | 0.3923
Mineral Fiber Preformed Pipe Insulation - Class I (Temp -4 to 93 °C) | -4 | 0.034921
Mineral Fiber Preformed Pipe Insulation - Class I (Temp -4 to 93 °C) | 0 | 0.03522
Mineral Fiber Preformed Pipe Insulation - Class I (Temp -4 to 93 °C) | 5 | 0.035613
Mineral Fiber Preformed Pipe Insulation - Class I (Temp -4 to 93 °C) | 10 | 0.036028
Mineral Fiber Preformed Pipe Insulation - Class I (Temp -4 to 93 °C) | 20 | 0.036921
Mineral Fiber Preformed Pipe Insulation - Class I (Temp -4 to 93 °C) | 30 | 0.0379
Mineral Fiber Preformed Pipe Insulation - Class I (Temp -4 to 93 °C) | 40 | 0.038963
Mineral Fiber Preformed Pipe Insulation - Class I (Temp -4 to 93 °C) | 50 | 0.040113
Mineral Fiber Preformed Pipe Insulation - Class I (Temp -4 to 93 °C) | 60 | 0.041347
Mineral Fiber Preformed Pipe Insulation - Class I (Temp -4 to 93 °C) | 70 | 0.042668
Mineral Fiber Preformed Pipe Insulation - Class I (Temp -4 to 93 °C) | 80 | 0.044073
Mineral Fiber Preformed Pipe Insulation - Class I (Temp -4 to 93 °C) | 90 | 0.045564
Mineral Fiber Preformed Pipe Insulation - Class I (Temp -4 to 93 °C) | 93 | 0.046028
Mineral Fiber Preformed Pipe Insulation - Class II (Temp 24 to 204 °C) | 24 | 0.0453
Mineral Fiber Preformed Pipe Insulation - Class II (Temp 24 to 204 °C) | 30 | 0.0463
Mineral Fiber Preformed Pipe Insulation - Class II (Temp 24 to 204 °C) | 40 | 0.048
Mineral Fiber Preformed Pipe Insulation - Class II (Temp 24 to 204 °C) | 50 | 0.0496
Mineral Fiber Preformed Pipe Insulation - Class II (Temp 24 to 204 °C) | 60 | 0.0513
Mineral Fiber Preformed Pipe Insulation - Class II (Temp 24 to 204 °C) | 70 | 0.053
Mineral Fiber Preformed Pipe Insulation - Class II (Temp 24 to 204 °C) | 80 | 0.0546
Mineral Fiber Preformed Pipe Insulation - Class II (Temp 24 to 204 °C) | 90 | 0.0563
Mineral Fiber Preformed Pipe Insulation - Class II (Temp 24 to 204 °C) | 100 | 0.058
Mineral Fiber Preformed Pipe Insulation - Class II (Temp 24 to 204 °C) | 110 | 0.0597
Mineral Fiber Preformed Pipe Insulation - Class II (Temp 24 to 204 °C) | 120 | 0.0614
Mineral Fiber Preformed Pipe Insulation - Class II (Temp 24 to 204 °C) | 130 | 0.0631
Mineral Fiber Preformed Pipe Insulation - Class II (Temp 24 to 204 °C) | 140 | 0.0648
Mineral Fiber Preformed Pipe Insulation - Class II (Temp 24 to 204 °C) | 150 | 0.0665
Mineral Fiber Preformed Pipe Insulation - Class II (Temp 24 to 204 °C) | 160 | 0.0682
Mineral Fiber Preformed Pipe Insulation - Class II (Temp 24 to 204 °C) | 170 | 0.0699
Mineral Fiber Preformed Pipe Insulation - Class II (Temp 24 to 204 °C) | 180 | 0.0717
Mineral Fiber Preformed Pipe Insulation - Class II (Temp 24 to 204 °C) | 190 | 0.0734
Mineral Fiber Preformed Pipe Insulation - Class II (Temp 24 to 204 °C) | 200 | 0.0752
Mineral Fiber Preformed Pipe Insulation - Class II (Temp 24 to 204 °C) | 204 | 0.0759
Mineral Fiber Preformed Pipe Insulation - Class III (Temp 24 to 204 °C) | 24 | 0.054475
Mineral Fiber Preformed Pipe Insulation - Class III (Temp 24 to 204 °C) | 30 | 0.05601
Mineral Fiber Preformed Pipe Insulation - Class III (Temp 24 to 204 °C) | 40 | 0.058521
Mineral Fiber Preformed Pipe Insulation - Class III (Temp 24 to 204 °C) | 50 | 0.060975
Mineral Fiber Preformed Pipe Insulation - Class III (Temp 24 to 204 °C) | 60 | 0.063371
Mineral Fiber Preformed Pipe Insulation - Class III (Temp 24 to 204 °C) | 70 | 0.065709
Mineral Fiber Preformed Pipe Insulation - Class III (Temp 24 to 204 °C) | 80 | 0.06799
Mineral Fiber Preformed Pipe Insulation - Class III (Temp 24 to 204 °C) | 90 | 0.070213
Mineral Fiber Preformed Pipe Insulation - Class III (Temp 24 to 204 °C) | 100 | 0.072379
Mineral Fiber Preformed Pipe Insulation - Class III (Temp 24 to 204 °C) | 110 | 0.074487
Mineral Fiber Preformed Pipe Insulation - Class III (Temp 24 to 204 °C) | 120 | 0.076537
Mineral Fiber Preformed Pipe Insulation - Class III (Temp 24 to 204 °C) | 130 | 0.07853
Mineral Fiber Preformed Pipe Insulation - Class III (Temp 24 to 204 °C) | 140 | 0.080465
Mineral Fiber Preformed Pipe Insulation - Class III (Temp 24 to 204 °C) | 150 | 0.082343
Mineral Fiber Preformed Pipe Insulation - Class III (Temp 24 to 204 °C) | 160 | 0.084163
Mineral Fiber Preformed Pipe Insulation - Class III (Temp 24 to 204 °C) | 170 | 0.085925
Mineral Fiber Preformed Pipe Insulation - Class III (Temp 24 to 204 °C) | 180 | 0.08763
Mineral Fiber Preformed Pipe Insulation - Class III (Temp 24 to 204 °C) | 190 | 0.089277
Mineral Fiber Preformed Pipe Insulation - Class III (Temp 24 to 204 °C) | 200 | 0.090866
Mineral Fiber Preformed Pipe Insulation - Class III (Temp 24 to 204 °C) | 204 | 0.091486
Perlite granulates 48/72 Kg/mc (Temp. -200 to 15 °C) | -200 | 0.026
Perlite granulates 48/72 Kg/mc (Temp. -200 to 15 °C) | -150 | 0.043
Perlite granulates 48/72 Kg/mc (Temp. -200 to 15 °C) | -100 | 0.037
Perlite granulates 48/72 Kg/mc (Temp. -200 to 15 °C) | -50 | 0.031
Perlite granulates 48/72 Kg/mc (Temp. -200 to 15 °C) | 15 | 0.049
Cellular Glass 115 Kg/mc (Temp -180 to 400 °C) | -180 | 0.016
Calcium Silicate pipe section (Temp 100 to 425 °C) | 100 | 0.065
Calcium Silicate pipe section (Temp 100 to 425 °C) | 150 | 0.072
Calcium Silicate pipe section (Temp 100 to 425 °C) | 200 | 0.095
Calcium Silicate pipe section (Temp 100 to 425 °C) | 250 | 0.1
Calcium Silicate pipe section (Temp 100 to 425 °C) | 300 | 0.11
Calcium Silicate pipe section (Temp 100 to 425 °C) | 350 | 0.118
Calcium Silicate pipe section (Temp 100 to 425 °C) | 425 | 0.136
Calcium Silicate slabs end segment 230 Kg/mc (Temp. 200 to 800°C) | 200 | 0.07
Calcium Silicate slabs end segment 230 Kg/mc (Temp. 200 to 800°C) | 400 | 0.09
Calcium Silicate slabs end segment 230 Kg/mc (Temp. 200 to 800°C) | 600 | 0.12
Calcium Silicate slabs end segment 230 Kg/mc (Temp. 200 to 800°C) | 800 | 0.18
Calcium Silicate slabs end segment 240 Kg/mc (Temp. 200 to 800°C) | 200 | 0.08
Calcium Silicate slabs end segment 240 Kg/mc (Temp. 200 to 800°C) | 400 | 0.1
Calcium Silicate slabs end segment 240 Kg/mc (Temp. 200 to 800°C) | 600 | 0.13
Calcium Silicate slabs end segment 240 Kg/mc (Temp. 200 to 800°C) | 800 | 0.18
Calcium Silicate slabs end segment 250 Kg/mc (Temp. 200 to 600°C) | 200 | 0.06
Calcium Silicate slabs end segment 250 Kg/mc (Temp. 200 to 600°C) | 400 | 0.09
Calcium Silicate slabs end segment 250 Kg/mc (Temp. 200 to 600°C) | 600 | 0.12
Glass Wool pipe section 55-90 Kg/mc (Temp 50 to 250) | 50 | 0.034
Glass Wool pipe section 55-90 Kg/mc (Temp 50 to 250) | 100 | 0.039
Glass Wool pipe section 55-90 Kg/mc (Temp 50 to 250) | 150 | 0.046
Glass Wool pipe section 55-90 Kg/mc (Temp 50 to 250) | 200 | 0.055
Glass Wool pipe section 55-90 Kg/mc (Temp 50 to 250) | 250 | 0.066
Glass Wool wire mesh blanket 53 Kg/mc (Temp 50 to 250 °C) | 50 | 0.036
Glass Wool wire mesh blanket 53 Kg/mc (Temp 50 to 250 °C) | 100 | 0.044
Cellular Glass 115 Kg/mc (Temp -180 to 400 °C) | -150 | 0.018
Glass Wool wire mesh blanket 53 Kg/mc (Temp 50 to 250 °C) | 150 | 0.053
Glass Wool wire mesh blanket 53 Kg/mc (Temp 50 to 250 °C) | 200 | 0.068
Glass Wool wire mesh blanket 53 Kg/mc (Temp 50 to 250 °C) | 250 | 0.08
Phenolic Resin (Temp. -200 to 70 °C) | -200 | 0.019
Phenolic Resin (Temp. -200 to 70 °C) | -100 | 0.023
Phenolic Resin (Temp. -200 to 70 °C) | -75 | 0.026
Phenolic Resin (Temp. -200 to 70 °C) | -50 | 0.028
Phenolic Resin (Temp. -200 to 70 °C) | -25 | 0.031
Phenolic Resin (Temp. -200 to 70 °C) | 0 | 0.035
Phenolic Resin (Temp. -200 to 70 °C) | 25 | 0.041
Phenolic Resin (Temp. -200 to 70 °C) | 50 | 0.046
Phenolic Resin (Temp. -200 to 70 °C) | 70 | 0.058
Polystirene foam 28 Kg/mc (Temp. -50 to 60 °C) | -50 | 0.03
Polystirene foam 28 Kg/mc (Temp. -50 to 60 °C) | -40 | 0.025
Polystirene foam 28 Kg/mc (Temp. -50 to 60 °C) | -30 | 0.025
Polystirene foam 28 Kg/mc (Temp. -50 to 60 °C) | -20 | 0.026
Polystirene foam 28 Kg/mc (Temp. -50 to 60 °C) | -10 | 0.028
Polystirene foam 28 Kg/mc (Temp. -50 to 60 °C) | 0 | 0.029
Polystirene foam 28 Kg/mc (Temp. -50 to 60 °C) | 10 | 0.03
Polystirene foam 28 Kg/mc (Temp. -50 to 60 °C) | 30 | 0.035
Polystirene foam 28 Kg/mc (Temp. -50 to 60 °C) | 60 | 0.041
Polyurethane (Temp. -50 to 50 °C) | -50 | 0.029
Polyurethane (Temp. -50 to 50 °C) | -25 | 0.031
Polyurethane (Temp. -50 to 50 °C) | 0 | 0.033
Polyurethane (Temp. -50 to 50 °C) | 25 | 0.035
Polyurethane (Temp. -50 to 50 °C) | 50 | 0.037
Rock Wool "Fibrac" (Temp. 50 to 500 °C) | 50 | 0.038
Rock Wool "Fibrac" (Temp. 50 to 500 °C) | 100 | 0.044
Rock Wool "Fibrac" (Temp. 50 to 500 °C) | 150 | 0.052
Rock Wool "Fibrac" (Temp. 50 to 500 °C) | 200 | 0.064
Rock Wool "Fibrac" (Temp. 50 to 500 °C) | 250 | 0.077
Rock Wool "Fibrac" (Temp. 50 to 500 °C) | 300 | 0.093
Rock Wool "Fibrac" (Temp. 50 to 500 °C) | 350 | 0.11
Rock Wool "Fibrac" (Temp. 50 to 500 °C) | 400 | 0.13
Rock Wool "Fibrac" (Temp. 50 to 500 °C) | 450 | 0.15
Rock Wool "Fibrac" (Temp. 50 to 500 °C) | 500 | 0.17
Rock Wool "Tervol TDM 80" (Temp. 50 to 650 °C) | 50 | 0.038
Rock Wool "Tervol TDM 80" (Temp. 50 to 650 °C) | 100 | 0.046
Rock Wool "Tervol TDM 80" (Temp. 50 to 650 °C) | 150 | 0.054
Rock Wool "Tervol TDM 80" (Temp. 50 to 650 °C) | 200 | 0.063
Rock Wool "Tervol TDM 80" (Temp. 50 to 650 °C) | 300 | 0.086
Rock Wool "Tervol TDM 80" (Temp. 50 to 650 °C) | 400 | 0.116
Rock Wool "Tervol TDM 80" (Temp. 50 to 650 °C) | 500 | 0.154
Rock Wool "Tervol TDM 80" (Temp. 50 to 650 °C) | 600 | 0.204
Rock Wool "Tervol TDM 80" (Temp. 50 to 650 °C) | 650 | 0.233
Rock Wool "Tervol TDM 100" (Temp. 50 to 650 °C) | 50 | 0.039
Rock Wool "Tervol TDM 100" (Temp. 50 to 650 °C) | 100 | 0.045
Rock Wool "Tervol TDM 100" (Temp. 50 to 650 °C) | 200 | 0.061
Rock Wool "Tervol TDM 100" (Temp. 50 to 650 °C) | 300 | 0.08
Rock Wool "Tervol TDM 100" (Temp. 50 to 650 °C) | 400 | 0.104
Rock Wool "Tervol TDM 100" (Temp. 50 to 650 °C) | 500 | 0.135
Rock Wool "Tervol TDM 100" (Temp. 50 to 650 °C) | 600 | 0.175
Rock Wool "Tervol TDM 100" (Temp. 50 to 650 °C) | 650 | 0.198
Superwool 607 HT Blanket 128 kg/m3 (Temp. 200 to 1200°C) | 200 | 0.04
Superwool 607 HT Blanket 128 kg/m3 (Temp. 200 to 1200°C) | 400 | 0.08
Superwool 607 HT Blanket 128 kg/m3 (Temp. 200 to 1200°C) | 600 | 0.14
Superwool 607 HT Blanket 128 kg/m3 (Temp. 200 to 1200°C) | 800 | 0.23
Superwool 607 HT Blanket 128 kg/m3 (Temp. 200 to 1200°C) | 1000 | 0.34
Superwool 607 HT Blanket 128 kg/m3 (Temp. 200 to 1200°C) | 1200 | 0.48
Vermiculite section, segments and slabs 375 Kg/mc (Temp. 10 to 800 °C) | 10 | 0.11
Vermiculite section, segments and slabs 375 Kg/mc (Temp. 10 to 800 °C) | 200 | 0.13
Vermiculite section, segments and slabs 375 Kg/mc (Temp. 10 to 800 °C) | 400 | 0.15
Vermiculite section, segments and slabs 375 Kg/mc (Temp. 10 to 800 °C) | 600 | 0.18
Vermiculite section, segments and slabs 375 Kg/mc (Temp. 10 to 800 °C) | 800 | 0.2
Perlite sections, segments and slab 265 Kg/mc (Temp. 25 to 1190 °C) | 25 | 0.051
Perlite sections, segments and slab 265 Kg/mc (Temp. 25 to 1190 °C) | 215 | 0.074
Perlite sections, segments and slab 265 Kg/mc (Temp. 25 to 1190 °C) | 515 | 0.112
Perlite sections, segments and slab 265 Kg/mc (Temp. 25 to 1190 °C) | 725 | 0.175
Perlite sections, segments and slab 265 Kg/mc (Temp. 25 to 1190 °C) | 1025 | 0.235
Perlite sections, segments and slab 265 Kg/mc (Temp. 25 to 1190 °C) | 1190 | 0.28
Cellular Glass 115 Kg/mc (Temp -180 to 400 °C) | -100 | 0.023
Cellular Glass 115 Kg/mc (Temp -180 to 400 °C) | -50 | 0.029
Cellular Glass 115 Kg/mc (Temp -180 to 400 °C) | 0 | 0.036
Cellular Glass 115 Kg/mc (Temp -180 to 400 °C) | 50 | 0.044
Cellular Glass 115 Kg/mc (Temp -180 to 400 °C) | 100 | 0.053
Cellular Glass 115 Kg/mc (Temp -180 to 400 °C) | 150 | 0.063
Cellular Glass 115 Kg/mc (Temp -180 to 400 °C) | 200 | 0.074
Cellular Glass 115 Kg/mc (Temp -180 to 400 °C) | 250 | 0.087
Cellular Glass 115 Kg/mc (Temp -180 to 400 °C) | 300 | 0.1
Cellular Glass 115 Kg/mc (Temp -180 to 400 °C) | 350 | 0.12
Cellular Glass 115 Kg/mc (Temp -180 to 400 °C) | 400 | 0.13
Cellular Glass 135 Kg/mc (Temp -200 to 400 °C) | -200 | 0.03
Cellular Glass 135 Kg/mc (Temp -200 to 400 °C) | -150 | 0.03
Cellular Glass 135 Kg/mc (Temp -200 to 400 °C) | -100 | 0.04
Cellular Glass 135 Kg/mc (Temp -200 to 400 °C) | -50 | 0.04
Cellular Glass 135 Kg/mc (Temp -200 to 400 °C) | 0 | 0.04
Cellular Glass 135 Kg/mc (Temp -200 to 400 °C) | 50 | 0.05
Cellular Glass 135 Kg/mc (Temp -200 to 400 °C) | 100 | 0.06
Cellular Glass 135 Kg/mc (Temp -200 to 400 °C) | 150 | 0.07
Cellular Glass 135 Kg/mc (Temp -200 to 400 °C) | 200 | 0.09
Cellular Glass 135 Kg/mc (Temp -200 to 400 °C) | 250 | 0.1
Cellular Glass 135 Kg/mc (Temp -200 to 400 °C) | 300 | 0.12
Cellular Glass 135 Kg/mc (Temp -200 to 400 °C) | 350 | 0.15
Cellular Glass 135 Kg/mc (Temp -200 to 400 °C) | 400 | 0.17
Glass Wool pipe section 55-90 Kg/mc (Temp 50 to 250 °C) | 50 | 0.034
Glass Wool pipe section 55-90 Kg/mc (Temp 50 to 250 °C) | 100 | 0.039
Glass Wool pipe section 55-90 Kg/mc (Temp 50 to 250 °C) | 150 | 0.046
Glass Wool pipe section 55-90 Kg/mc (Temp 50 to 250 °C) | 200 | 0.055
Glass Wool pipe section 55-90 Kg/mc (Temp 50 to 250 °C) | 250 | 0.066
Superwool 607 HT Blanket 96 kg/m3 (Temp. 200 to 1200 °C) | 200 | 0.05
Superwool 607 HT Blanket 96 kg/m3 (Temp. 200 to 1200 °C) | 400 | 0.1
Superwool 607 HT Blanket 96 kg/m3 (Temp. 200 to 1200 °C) | 600 | 0.19
Superwool 607 HT Blanket 96 kg/m3 (Temp. 200 to 1200 °C) | 800 | 0.32
Superwool 607 HT Blanket 96 kg/m3 (Temp. 200 to 1200 °C) | 1000 | 0.48
Superwool 607 HT Blanket 96 kg/m3 (Temp. 200 to 1200 °C) | 1200 | 0.69
Rock Wool "Tervol TDM 100" (Temp. 50 to 650 °C) | 150 | 0.053